## Production Process
Production Process | Rt (mm) | Ra (mm)
turning | 4.00-25.0 | 0.500-3.0
grinding | 2.00-6.0 | 0.400-0.8
milling | 1.50-20.0 | 0.200-2.0
boring | 0.50-20.0 | 0.050-1.6
honing | 0.03-1.0 | 0.015-0.2
lapping | 0.03-0.6 | 0.015-0.1

## Table 1
Material Combination | Wear Coefficient (k)
zinconzinc | 53 x 10^-3
lowcarbonsteelonlowcarbonsteel | 7 x 10^-3
copperoncopper | 11 x 10^-3
stainlesssteelonstainlesssteel | 7 x 10^-3
copperonmildsteel | 5 x 10^-4
mildsteeloncopper | 17 x 10^-5
phenolicresinonphenolicresin | 7 x 10^-6

## Table 3 ASTM
Property | ASTM | GTL-5 Typical Properties | Industry Range (min-max) | Value | Page
cold-cranking simulator at -25 C, cP | D5293 | 816 | 729-2239 | low | 19

## Table 6
Requirement | ILSAC GF-5 | ILSAC GF-4 | ILSAC GF-3 | ILSAC GF-2 | Page
ILSAC classification | ILSAC GF-5 | ILSAC GF-4 | ILSAC GF-3 | ILSAC GF-2 | 31
API service category | API SN | API SM | API SL | API SJ | 31
Issue date | 2009 | 2004 | 2001 | 1996 | 31
ASTM engine test sequence | SEQUENCE IIIG |  |  | SEQUENCE IIIE | 31
ASTM test procedure | ASTM D7320 | SEQUENCE IIIG | SEQUENCE IIIF | ASTM D5533 | 31
kinematic viscosity increase at 40 C, % | 150 max | 150 max | 275 max | 375 max | 31
average-weighted piston deposits, merits | 4.0 min | 4 | 4 |  | 31
hot stuck rings | none | none | none | none | 31
cam plus lifter wear average, um | 60 max | 60 max | 20 max | 30 max | 31
maximum per position, um |  |  |  | 64 | 31
piston skirt varnish |  |  | 9.0 min | 8.9 min | 31
oil consumption, L |  |  | 5.2 max | 5.1 max | 31
average oil ring land deposits |  |  |  | 3.5 min | 31
average engine sludge rating |  |  |  | 9.2 min | 31
lifter sticking |  |  |  | none | 31
cam + lifter scuffing |  |  |  | none | 31
low temperature pumping viscosity at end of test by ASTM D4684 (MRV TP-1) | stay in grade or next higher grade | stay in grade or next higher grade | rate and report |  | 31

## CI-4 Hardness
Keyword | API Service Category | Value | Table | Page
hardness | CI-4 | +7/-5 | Table 12 | 38

## ISO VG 10
Viscosity Grade | Midpoint Viscosity (cSt at 40 C) | Kinematic Viscosity Min (cSt at 40 C) | Kinematic Viscosity Max (cSt at 40 C) | Table | Page
ISO VG 10 | 10 | 9.00 | 11.0 | Table 13 | 42

## Fig 1 Temperatures
Figure | Temperature | Page | Source
Fig. 1 | 0 C | 8 | visual fallback
Fig. 1 | 33 C | 8 | OCR
Fig. 1 | 99 C | 8 | OCR
Fig. 1 | 218 C | 8 | OCR